## Sheet1
Weights calibrated measuring a pure BaSO4 standard, bulk, polished | [10 empty] | Weights unchanged
Area of all peaks is fitted | [10 empty] | Weights changed
A constant shift is maintained across all peaks
Sigma is fixed for all peaks
Had to separate the peak fitting in two groups, otherwise it would not fit
Ba |  | Meas 1 | Meas 2 | Meas 3 | Meas 4 | Meas 5 | Meas 6 | Meas 7 | Meas 8 | Meas 9 | Meas 10
Mz1 |  | 22.235 | 22.294 | 20.239 | 29.21 | 17.632 | 23.077 | 22.803 | 22.897 | 24.059 | 23.089
M5O3 |  | 0.001 | 0.148 | 3.978 | 3.72 | 0.002 | 0.005 | 2.152 | 6.695 | 0.079 | 0
M4O2 |  | 9.945 | 19.498 | 5.196 | 0.005 | 18.043 | 11.214 | 3.967 | 0.477 | 9.796 | 12.244
M3N1 |  | 7.735 | 1.868 | 11.419 | 17.626 | 2.815 | 9.875 | 12.448 | 12.707 | 9.928 | 8.837
Mz1 |  |  |  | 22.354 | 22.398 |  | 22.777 | 20.77 | 20.695 | 19.769 | 23.222
M2N1 |  |  |  | 2.133 | 2.013 |  | 1.487 | 1.805 | 1.559 | 1.639 | 1.976
Mg |  |  |  | 4.717 | 6.187 |  | 7.571 | 5.147 | 6.522 | 6 | 5.338
M2N4 |  |  |  | 4.002 | 4.805 |  | 0.023 | 4.256 | 2.889 | 3.291 | 4.974
Line | Original w | Meas 1 | Meas 2 | Meas 3 | Meas 4 | Meas 5 | Meas 6 | Meas 7 | Meas 8 | Meas 9 | Meas 10 | Mean | Stdev | Er (%)
Mz1 | 1 | 1 | 1 | 1 | 1 | 1 | 1 | 1 | 1 | 1 | 1 | 1
M5O3 | 0.02694 | 4.497414e-05 | 0.006638557 | 0.1965512 | 0.1273536 | 0.0001134301 | 0.0002166659 | 0.09437355 | 0.2923964 | 0.003283594 | 0 | 0.0720972 | 0.1039916 | 144.238
M4O2 | 0.270333 | 0.4472678 | 0.8745851 | 0.2567321 | 0.0001711743 | 1.02331 | 0.4859384 | 0.1739683 | 0.02083242 | 0.4071657 | 0.5302958 | 0.4220267 | 0.3351268 | 79.40891
M3N1 | 0.184258 | 0.347875 | 0.08378936 | 0.5642077 | 0.6034235 | 0.1596529 | 0.4279152 | 0.5458931 | 0.5549635 | 0.4126522 | 0.3827364 | 0.4083109 | 0.1746944 | 42.78467
M5O3 + M4O2 + M3N1 | 0.481531 | 0.7951878 | 0.965013 | 1.017491 | 0.7309483 | 1.183076 | 0.9140703 | 0.814235 | 0.8681923 | 0.8231015 | 0.9130322 | 0.9024348 | 0.1300924 | 14.41571
M2N1 | 0.0666397 |  |  | 0.09541916 | 0.0898741 |  | 0.06528516 | 0.08690419 | 0.07533221 | 0.08290758 | 0.08509172 | 0.08297345 | 0.009947539 | 11.98882
Mg | 0.15465187 |  |  | 0.2110137 | 0.27623 |  | 0.3323967 | 0.2478093 | 0.3151486 | 0.3035055 | 0.2298682 | 0.2737103 | 0.04578788 | 16.72859
M2N4 | 0.12173562 |  |  | 0.1790284 | 0.2145281 |  | 0.001009791 | 0.2049109 | 0.1395989 | 0.1664728 | 0.2141934 | 0.1599632 | 0.07530525 | 47.07662
Mg + M2N4 | 0.27638749 |  |  | 0.3900421 | 0.4907581 |  | 0.3334065 | 0.4527203 | 0.4547475 | 0.4699782 | 0.4440617 | 0.4336735 | 0.05392691 | 12.43491
Fits whose peak areas vary, but whose sum is almost cosntant:
So we use the original ratios to diustribute the sum among the peaks, giving:
M5O3 + M4O2 + M3N1 | M5O3 | M4O2 | M3N1 | Sum
Original ratio | 0.05594655 | 0.5614031 | 0.3826503
Resulting weights: | 0.05048811 | 0.5066297 | 0.345317 | 0.9024348
|  | Without fixing the peaks above: | [8 empty] | Fixing the peaks: