## Sheet1
Weights calibrated measuring a pure Ti standard, bulk, polished
Area of all peaks is fitted
A constant shift is maintained across all peaks
Sigma is fixed for all peaks
Areas of peaks Lb1 and Lg5 fixed to previously fitted values
Co |  | Meas 1 | Meas 2 | Meas 3 | Meas 4 | Meas 5 | Meas 6 | Meas 7 | Meas 8 | Meas 9 | Meas 10
La1 |  | 1785.219 | 1783.22 | 1789.937 | 1797.119 | 1816.019 | 1782.777 | 1795.57 | 1803.711 | 1768.614 | 1775.796
Ll |  | 474.282 | 483.823 | 491.909 | 490.775 | 480.944 | 460.57 | 478.217 | 499.245 | 470.322 | 458.976
Ln |  | 88.939 | 81.116 | 69.319 | 61.207 | 94.519 | 98.757 | 78.172 | 76.642 | 92.364 | 90.209
Lb1 |  | 147.102 | 146.937 | 147.491 | 148.083 | 149.64 | 146.901 | 147.955 | 148.626 | 145.734 | 146.326
Lg5 |  | 3.071 | 3.067 | 3.079 | 3.091 | 3.124 | 3.066 | 3.088 | 3.102 | 3.042 | 3.054
Lb3 |  | 26.707 | 0.016 | 14.952 | 0 | 0.044 | 14.787 | 28.79 | 26.568 | 13.247 | 30.257
Lb4 |  | 0.102 | 25.825 | 14.954 | 27.202 | 26.264 | 14.787 | 0.019 | 0.023 | 13.135 | 0.015
Line | Original w | Meas 1 | Meas 2 | Meas 3 | Meas 4 | Meas 5 | Meas 6 | Meas 7 | Meas 8 | Meas 9 | Meas 10 | Mean | Stdev | Er (%)
La1 | 1 | 1 | 1 | 1 | 1 | 1 | 1 | 1 | 1 | 1 | 1 | 1
Ll | 0.242 | 0.2656716 | 0.2713199 | 0.2748192 | 0.2730899 | 0.2648342 | 0.2583441 | 0.2663316 | 0.2767877 | 0.2659269 | 0.2584621 | 0.2675587 | 0.006372137 | 2.381584
Ln | 0.0555 | 0.04981966 | 0.0454885 | 0.03872706 | 0.0340584 | 0.05204736 | 0.05539504 | 0.04353604 | 0.04249129 | 0.05222394 | 0.05079919 | 0.04645865 | 0.006776057 | 14.58514
Ll + Ln | 0.2975 | 0.3154913 | 0.3168084 | 0.3135462 | 0.3071483 | 0.3168816 | 0.3137392 | 0.3098676 | 0.319279 | 0.3181508 | 0.3092613 | 0.3140174 | 0.00408602 | 1.301208
Lb1 | 0.0824 | 0.08239997 | 0.08239982 | 0.08240011 | 0.08240022 | 0.08240002 | 0.0824001 | 0.08240002 | 0.08240012 | 0.08240012 | 0.08240023 | 0.08240007 | 1.219022e-07 | 0.0001479395
Lg5 | 0.00172 | 0.001720237 | 0.001719922 | 0.001720172 | 0.001719975 | 0.001720246 | 0.001719789 | 0.001719788 | 0.001719788 | 0.001719991 | 0.001719792 | 0.00171997 | 1.891817e-07 | 0.01099913
Lb1 + Lg5 | 0.08412 | 0.08412021 | 0.08411974 | 0.08412028 | 0.08412019 | 0.08412027 | 0.08411989 | 0.08411981 | 0.08411991 | 0.08412011 | 0.08412002 | 0.08412004 | 1.980686e-07 | 0.0002354594
Lb3 | 0.0102 | 0.01496007 | 8.972533e-06 | 0.008353367 | 0 | 2.422882e-05 | 0.008294363 | 0.01603391 | 0.01472963 | 0.007490046 | 0.01703856 | 0.008693314 | 0.00688883 | 79.24285
Lb4 | 0.00547 | 5.713585e-05 | 0.01448223 | 0.008354484 | 0.01513645 | 0.0144624 | 0.008294363 | 1.05816e-05 | 1.275149e-05 | 0.007426719 | 8.446916e-06 | 0.006824556 | 0.006463711 | 94.71255
Lb3 + Lb4 | 0.01567 | 0.01501721 | 0.0144912 | 0.01670785 | 0.01513645 | 0.01448663 | 0.01658873 | 0.01604449 | 0.01474238 | 0.01491677 | 0.017047 | 0.01551787 | 0.0009806298 | 6.319358
The fitting of peaks Lb3 + Lb4 varies, but their sum is more or less constant | [6 empty] | The fitting of peaks Ll + Ln varies, but their sum is more or less constant
So we use the original ratios to diustribute the sum among the 2 peaks, giving: | [6 empty] | So we use the original ratios to diustribute the sum among the 2 peaks, giving:
| Lb3 | Lb4 | Sum |  |  |  |  | Ll | Ln | Sum
Original ratio | 0.6509253 | 0.3490747 |  |  |  |  | Original ratio | 0.8134454 | 0.1865546
Resulting weights: | 0.01010098 | 0.005416895 | 0.01551787 |  |  |  | Resulting weights: | 0.255436 | 0.05858139 | 0.3140174
| Lb1 | Lg5 | Sum
Original ratio | 0.979553 | 0.02044698
Resulting weights: | 0.08240004 | 0.001720001 | 0.08412004
|  | Without fixing the peaks above: | [8 empty] | Fixing the peaks above: