## Sheet1
Weights calibrated measuring a pure Hf standard, bulk, polished | [10 empty] | Weights unchanged
Area of all peaks is fitted | [10 empty] | Weights changed
A constant shift is maintained across all peaks
Sigma is fixed for all peaks
Hf |  | Meas 1 | Meas 2 | Meas 3 | Meas 4 | Meas 5 | Meas 6 | Meas 7 | Meas 8 | Meas 9 | Sp 11
La1 |  | 90.415 | 89.317 | 89.235 | 91.247 | 89.171 | 87.606 | 92.47 | 93.832 | 87.537 | 91.006
Ln |  | 3.613 | 3.371 | 4.483 | 4.125 | 3.684 | 4.11 | 3.612 | 4.097 | 3.919 | 3.965
Lb4 |  | 0.818 | 1.008 | 2.104 | 1.137 | 1.558 | 0.949 | 1.247 | 0.713 | 1.838 | 0.922
Lb1 |  | 26.391 | 16.584 | 27.761 | 17.327 | 32.706 | 30.271 | 31.75 | 17.367 | 21.583 | 13.653
Lb6 |  | 3.83 | 15.839 | 2.66 | 15.727 | 0 | 0.375 | 0.002 | 16.555 | 10.191 | 18.104
Lb1 + Lb6 |  | 30.221 | 32.423 | 30.421 | 33.054 | 32.706 | 30.646 | 31.752 | 33.922 | 31.774 | 31.757
L3N2 |  | 0.039 | 0 | 0.004 | 0 | 0.004 | 0.544 | 0 | 0 | 0 | 0.143
Lb3 |  | 4.452 | 0.015 | 4.47 | 0 | 3.697 | 3.874 | 4.18 | 0 | 4.429 | 0.39
L3N3 |  | 0.001 | 3.365 | 0 | 3.985 | 0.253 | 0 | 0 | 3.768 | 0.007 | 3.531
L3N2 + Lb3 + L3N3 |  | 4.492 | 3.38 | 4.474 | 3.985 | 3.954 | 4.418 | 4.18 | 3.768 | 4.436 | 4.064
Lb2 |  | 17.334 | 18.25 | 18.528 | 19.096 | 19.718 | 17.513 | 18.458 | 18.911 | 18.291 | 19.214
Lb7 |  | 1.026 | 0.001 | 0.593 | 0.895 | 0 | 0 | 0 | 0 | 0 | 0.101
L3O2 |  | 0.299 | 0 | 0 | 0 | 0.103 | 0.832 | 0.268 | 0 | 0 | 0.112
Lu |  | 0.488 | 0.102 | 0 | 0 | 0 | 0.002 | 0.069 | 0 | 0 | 0.039
Lb10 |  | 0.008 | 0.447 | 0 | 0 | 0 | 0 | 0.014 | 0 | 0.014 | 0
Lb5 |  | 0 | 0.228 | 0 | 0 | 0 | 0 | 0 | 0 | 0.312 | 0
Lb7 + L3O2 + Lu + Lb10 + Lb5 |  | 1.821 | 0.778 | 0.593 | 0.895 | 0.103 | 0.834 | 0.351 | 0 | 0.326 | 0.252
Line | Original w | Meas 1 | Meas 2 | Meas 3 | Meas 4 | Meas 5 | Meas 6 | Meas 7 | Meas 8 | Meas 9 | Meas 10 | Mean | Stdev | Er (%)
La1 | 1 | 1 | 1 | 1 | 1 | 1 | 1 | 1 | 1 | 1 | 1 | 1
Ln | 0.0158 | 0.03996018 | 0.03774198 | 0.05023814 | 0.04520697 | 0.04131388 | 0.04691459 | 0.03906132 | 0.04366314 | 0.04476964 | 0.04356856 | 0.04324384 | 0.003817052 | 8.82681
Lb4 | 0.10189 | 0.009047171 | 0.01128565 | 0.02357819 | 0.01246068 | 0.01747205 | 0.01083259 | 0.01348545 | 0.007598687 | 0.02099684 | 0.0101312 | 0.01368885 | 0.005294587 | 38.67809
Lb1 | 0.46231 | 0.2918874 | 0.1856757 | 0.3110999 | 0.1898912 | 0.3667784 | 0.3455357 | 0.3433546 | 0.1850861 | 0.2465586 | 0.1500231 | 0.2615891 | 0.07999706 | 30.58119
Lb6 | 0.014 | 0.04236023 | 0.1773347 | 0.02980893 | 0.1723564 | 0 | 0.004280529 | 2.162864e-05 | 0.1764323 | 0.1164193 | 0.1989319 | 0.0917946 | 0.08422777 | 91.75678
Lb1 + Lb6 | 0.47631 | 0.3342476 | 0.3630104 | 0.3409088 | 0.3622475 | 0.3667784 | 0.3498162 | 0.3433762 | 0.3615185 | 0.3629779 | 0.348955 | 0.3533837 | 0.0113685 | 3.217041
L3N2 | 0.0001 | 0.0004313444 | 0 | 4.482546e-05 | 0 | 4.485763e-05 | 0.00620962 | 0 | 0 | 0 | 0.001571325 | 0.0008301973 | 0.001952954 | 235.2397
Lb3 | 0.1316 | 0.04923962 | 0.0001679412 | 0.05009245 | 0 | 0.04145967 | 0.04422072 | 0.04520385 | 0 | 0.05059575 | 0.004285432 | 0.02852654 | 0.02378665 | 83.38429
L3N3 | 0.0001 | 1.106011e-05 | 0.0376748 | 0 | 0.04367267 | 0.002837245 | 0 | 0 | 0.04015688 | 7.996619e-05 | 0.03879964 | 0.01632323 | 0.02051628 | 125.6876
L3N2 + Lb3 + L3N3 | 0.1318 | 0.04968202 | 0.03784274 | 0.05013728 | 0.04367267 | 0.04434177 | 0.05043034 | 0.04520385 | 0.04015688 | 0.05067571 | 0.0446564 | 0.04567997 | 0.004502205 | 9.855972
Lb2 | 0.2048 | 0.191716 | 0.2043284 | 0.2076315 | 0.2092781 | 0.2211257 | 0.1999064 | 0.1996107 | 0.2015411 | 0.2089516 | 0.2111289 | 0.2055218 | 0.008024904 | 3.904648
Lb7 | 0.0004 | 0.01134767 | 1.119608e-05 | 0.006645375 | 0.009808542 | 0 | 0 | 0 | 0 | 0 | 0.001109817 | 0.00289226 | 0.004554831 | 157.4834
L3O2 | 0.0001 | 0.003306973 | 0 | 0 | 0 | 0.001155084 | 0.009497066 | 0.002898237 | 0 | 0 | 0.001230688 | 0.001808805 | 0.002975104 | 164.479
Lu | 0.0005 | 0.005397335 | 0.001142 | 0 | 0 | 0 | 2.282949e-05 | 0.000746188 | 0 | 0 | 0.0004285432 | 0.0007736895 | 0.001673001 | 216.2368
Lb10 | 0.0054 | 8.848089e-05 | 0.005004646 | 0 | 0 | 0 | 0 | 0.0001514005 | 0 | 0.0001599324 | 0 | 0.000540446 | 0.001569926 | 290.487
Lb5 | 0.005 | 0 | 0.002552706 | 0 | 0 | 0 | 0 | 0 | 0 | 0.003564207 | 0 | 0.0006116913 | 0.001311412 | 214.3912
Lb7 + L3O2 + Lu + Lb10 + Lb5 | 0.0114 | 0.02014046 | 0.008710548 | 0.006645375 | 0.009808542 | 0.001155084 | 0.009519896 | 0.003795826 | 0 | 0.00372414 | 0.002769048 | 0.006626892 | 0.005874911 | 88.65258
Fits whose peak areas vary, but whose sum is almost cosntant:
So we use the original ratios to diustribute the sum among the 2 peaks, giving:
Lb1 + Lb6 | Lb1 | Lb6 | Sum
Original ratio | 0.9706074 | 0.02939262
Resulting weights: | 0.3429968 | 0.01038687 | 0.3533837
L3N2 + Lb3 + L3N3 | L3N2 | Lb3 | L3N3 | Sum
Original ratio | 0.0007587253 | 0.9984825 | 0.0007587253
Resulting weights: | 3.465855e-05 | 0.04561065 | 3.465855e-05 | 0.04567997
Lb7 + L3O2 + Lu + Lb10 + Lb5 | Lb7 | L3O2 | Lu | Lb10 | Lb5 | Sum
Original ratio | 0.03508772 | 0.00877193 | 0.04385965 | 0.4736842 | 0.4385965
Resulting weights: | 0.0002325225 | 5.813063e-05 | 0.0002906532 | 0.003139054 | 0.002906532 | 0.006626892
|  | Without fixing the peaks above: | [8 empty] | Fixing the peaks: