## Sheet1
Weights calibrated measuring a pure Hf standard, bulk, polished | [6 empty] | M3_O5 added despite beiong missing from NIST databse, because it seemed like it was present in the spectra
Area of all peaks is fitted
A constant shift or broadening is maintained across all peaks
Hf |  | Meas 1 | Meas 2 | Meas 3 | Meas 4 | Meas 5 | Meas 6 | Meas 7 | Meas 8 | Meas 9 | Meas 10
Ma1 |  | 354.802 | 349.265 | 343.81 | 353.728 | 349.454 | 342.047 | 359.038 | 353.316 | 352.259 | 313.456
Mb |  | 177.243 | 194.295 | 193.656 | 191.631 | 196.457 | 205.363 | 185.888 | 177.681 | 196.407 | 161.752
M2N1 |  | 4.281 | 3.904 | 1.818 | 3.572 | 3.843 | 4.51 | 4.428 | 3.484 | 3.042 | 5.309
M3N4 |  | 0 | 0.1 | 6.418 | 1.269 | 0.242 | 0 | 0.016 | 0.951 | 0.002 | 0.005
Mg |  | 12.565 | 13.92 | 7.092 | 11.541 | 12.445 | 13.552 | 11.555 | 10.008 | 14.15 | 10.717
M3N4 + Mg |  | 12.565 | 14.02 | 13.51 | 12.81 | 12.687 | 13.552 | 11.571 | 10.959 | 14.152 | 10.722
M3O1 |  | 12.1 | 13.014 | 12.602 | 12.638 | 13.827 | 11.63 | 13.152 | 10.808 | 13.787 | 9.962
M3O4 |  | 1.974 | 2.19 | 0.207 | 0.001 | 0.404 | 0.078 | 3.201 | 3.13 | 0.108 | 2.491
M3O5 |  | 1.691 | 0 | 0.652 | 2.734 | 0.016 | 2.311 | 0 | 0.006 | 0.015 | 0.026
M3O4 + M3O5 |  | 3.665 | 2.19 | 0.859 | 2.735 | 0.42 | 2.389 | 3.201 | 3.136 | 0.123 | 2.517
M2N4 |  | 6.205 | 7.629 | 8.11 | 6.712 | 8.525 | 7.361 | 5.541 | 5.192 | 9.582 | 5.221
M1N3 |  | 2.086 | 2.296 | 1.893 | 1.51 | 1.11 | 2.507 | 2.707 | 2.652 | 1.336 | 2.243
Ma1 |  | 349.486 | 351.904 | 349.765 | 353.81 | 352.031 | 347.5 | 355.794 | 348.345 | 354.672 | 310.893
N5N6 |  | 1.856 | 1.638 | 1.235 | 2.381 | 2.14 | 1.197 | 2.29 | 1.413 | 2.198 | 0.211
N4N6 |  | 0 | 0.296 | 0.556 | 0.001 | 0.001 | 1.165 | 0 | 0 | 0.242 | 2.701
N5N6 + N4N6 |  | 1.856 | 1.934 | 1.791 | 2.382 | 2.141 | 2.362 | 2.29 | 1.413 | 2.44 | 2.912
Ma1 |  | 349.526 | 352.131 | 350.041 | 353.919 | 352.074 | 350.559 | 355.647 | 347.613 | 355.214 | 351.853
Mz1 |  | 23.74 | 24.087 | 24.482 | 24.293 | 24.28 | 23.545 | 24.661 | 22.884 | 24.21 | 23.571
Mz2 |  | 23.74 | 24.089 | 24.482 | 24.293 | 24.28 | 23.545 | 24.661 | 22.884 | 24.21 | 23.571
Mz1 + Mz2 |  | 47.48 | 48.176 | 48.964 | 48.586 | 48.56 | 47.09 | 49.322 | 45.768 | 48.42 | 47.142
M3N1 |  | 9.571 | 9.241 | 8.435 | 9.433 | 9.922 | 6.4 | 10.626 | 13.428 | 7.418 | 11.234
Line | Original w | Meas 1 | Meas 2 | Meas 3 | Meas 4 | Meas 5 | Meas 6 | Meas 7 | Meas 8 | Meas 9 | Meas 10 | Mean | Stdev | Er (%)
Ma1 | 1 | 1 | 1 | 1 | 1 | 1 | 1 | 1 | 1 | 1 | 1 | 1
Mb | 0.59443 | 0.4995547 | 0.5562968 | 0.5632646 | 0.5417468 | 0.5621827 | 0.6003941 | 0.5177391 | 0.5028954 | 0.5575642 | 0.5160278 | 0.5417666 | 0.03216188 | 5.936483
M2N1 | 0.0056 | 0.01206588 | 0.01117776 | 0.005287804 | 0.01009815 | 0.01099716 | 0.01318532 | 0.01233296 | 0.009860861 | 0.008635691 | 0.01693699 | 0.01105786 | 0.003041647 | 27.50666
M3N4 | 0.001 | 0 | 0.0002863155 | 0.01866729 | 0.003587502 | 0.0006925089 | 0 | 4.456353e-05 | 0.002691641 | 5.677641e-06 | 1.59512e-05 | 0.002599145 | 0.005788792 | 222.7191
Mg | 0.08505 | 0.03541412 | 0.03985512 | 0.02062767 | 0.03262676 | 0.0356127 | 0.03962029 | 0.03218322 | 0.02832592 | 0.04016931 | 0.03418981 | 0.03386249 | 0.006005356 | 17.73454
M3N4 + Mg | 0.08605 | 0.03541412 | 0.04014144 | 0.03929496 | 0.03621427 | 0.03630521 | 0.03962029 | 0.03222779 | 0.03101756 | 0.04017498 | 0.03420576 | 0.03646164 | 0.003319473 | 9.104015
M3O1 | Did not exist in NIST database for Hf | 0.03410353 | 0.03726111 | 0.03665397 | 0.03572802 | 0.03956744 | 0.03400118 | 0.03663122 | 0.03059018 | 0.03913882 | 0.03178118 | 0.03554566 | 0.002937527 | 8.264094
M3O4 | Did not exist in NIST database for Hf | 0.005563666 | 0.006270311 | 0.0006020767 | 2.827031e-06 | 0.001156089 | 0.0002280388 | 0.008915491 | 0.008858925 | 0.0003065926 | 0.007946889 | 0.003985091 | 0.003864746 | 96.98012
M3O5 | Did not exist in NIST database for Hf | 0.004766039 | 0 | 0.001896396 | 0.007729103 | 4.578571e-05 | 0.006756381 | 0 | 1.698197e-05 | 4.25823e-05 | 8.294625e-05 | 0.002133622 | 0.003094562 | 145.038
M3O4 + M3O5 | Did not exist in NIST database for Hf | 0.01032971 | 0.006270311 | 0.002498473 | 0.00773193 | 0.001201875 | 0.00698442 | 0.008915491 | 0.008875907 | 0.0003491749 | 0.008029835 | 0.006118712 | 0.003507972 | 57.33187
M2N4 | 0.01 | 0.01748863 | 0.02184301 | 0.02358861 | 0.01897503 | 0.0243952 | 0.02152043 | 0.01543291 | 0.01469506 | 0.02720158 | 0.01665625 | 0.02017967 | 0.004176431 | 20.69623
M1N3 | Did not exist in NIST database for Hf | 0.005879336 | 0.006573805 | 0.005505948 | 0.004268817 | 0.003176384 | 0.007329402 | 0.007539592 | 0.007506029 | 0.003792664 | 0.007155709 | 0.005872768 | 0.00163332 | 27.81175
N5N6 | 0.01 | 0.005310656 | 0.004654679 | 0.003530942 | 0.006729601 | 0.00607901 | 0.003444604 | 0.006436309 | 0.004056323 | 0.006197275 | 0.0006786901 | 0.004711809 | 0.001861274 | 39.50233
N4N6 | 0.01 | 0 | 0.0008411385 | 0.001589639 | 2.826376e-06 | 2.840659e-06 | 0.003352518 | 0 | 0 | 0.0006823206 | 0.008687877 | 0.001515916 | 0.002737367 | 180.5751
N5N6 + N4N6 | 0.02 | 0.005310656 | 0.005495817 | 0.005120581 | 0.006732427 | 0.006081851 | 0.006797122 | 0.006436309 | 0.004056323 | 0.006879596 | 0.009366567 | 0.006227725 | 0.00142355 | 22.85826
Mz1 | 0.06 | 0.06792056 | 0.06840352 | 0.06994038 | 0.06864 | 0.06896277 | 0.06716416 | 0.06934123 | 0.06583183 | 0.0681561 | 0.06699104 | 0.06813516 | 0.001216959 | 1.786096
Mz2 | 0.01 | 0.06792056 | 0.0684092 | 0.06994038 | 0.06864 | 0.06896277 | 0.06716416 | 0.06934123 | 0.06583183 | 0.0681561 | 0.06699104 | 0.06813573 | 0.0012171 | 1.786287
Mz1 + Mz2 | 0.07 | 0.1358411 | 0.1368127 | 0.1398808 | 0.13728 | 0.1379255 | 0.1343283 | 0.1386825 | 0.1316637 | 0.1363122 | 0.1339821 | 0.1362709 | 0.002434058 | 1.786191
M3N1 | 0.02901 | 0.0273828 | 0.02624307 | 0.02409718 | 0.02665299 | 0.02818158 | 0.01825656 | 0.02987794 | 0.03862917 | 0.02088319 | 0.03192811 | 0.02721326 | 0.005694804 | 20.92658
The fitting of peaks M3N4 + Mg + M2N1 varies, but their sum is constant and equal to 0.0105
So we use the original ratios to diustribute the sum among the 3 peaks, giving:
| M3N4 | Mg | Sum |  |  |  |  | M3O4 | M3O5 | Sum
Original ratio | 0.01162115 | 0.9883788 |  |  |  |  | Original ratio | 0.09090909 | 0.9090909 |  | These peaks were missing from NIST database. We use ratios from W
Resulting weights: | 0.0004237262 | 0.03603791 | 0.03646164 |  |  |  | Resulting weights: | 0.0005562466 | 0.005562466 | 0.006118712
| N5N6 | N4N6 | Sum |  |  |  |  | Mz1 | Mz2 | Sum
Original ratio | 0.5 | 0.5 |  |  |  |  | Original ratio | 0.8571429 | 0.1428571
Resulting weights: | 0.003113862 | 0.003113862 | 0.006227725 |  |  |  | Resulting weights: | 0.1168036 | 0.01946727 | 0.1362709
Without fixing the peaks above: | [10 empty] | Fixing the peaks above:
Missing peaks at 2.1 keV! We added them, because present in Ta
| Added peaks: | M1-N3 | M3-O1 | M3-O4 | M3-O5
Energy determined by excel, fitting higher energy elements and extrapolating