## Sheet1
Weights calibrated measuring a pure In standard, bulk, polished | [10 empty] | Weights unchanged
Area of all peaks is fitted | [10 empty] | Weights changed
A constant shift is maintained across all peaks
Sigma is fixed for all peaks
Areas of peaks La2, Lb1 and Lg5 are weighted and fixed on original weights because strongly overlapping with La1
In |  | Meas 1 | Meas 2 | Meas 3 | Meas 4 | Meas 5 | Meas 6 | Meas 7 | Meas 8 | Meas 9 | Meas 10
La1 |  | 115.455 | 112.664 | 111.463 | 114.038 | 112.078 | 119.509 | 121.132 | 122.856 | 113.76 | 109.379
Ll |  | 4.579 | 4.289 | 3.81 | 4.503 | 4.743 | 5.187 | 5.515 | 5.289 | 4.347 | 5.028
Ln |  | 1.699 | 2.036 | 1.607 | 2.277 | 1.598 | 2.888 | 2.597 | 2.623 | 2.524 | 2.145
Lb3 |  | 8.146 | 11.813 | 10.024 | 12.166 | 8.378 | 11.042 | 13.181 | 11.16 | 11.438 | 11.052
Lb4 |  | 3.744 | 0.271 | 2.957 | 0 | 4.53 | 1.794 | 0 | 1.235 | 0 | 3.185
Lb1 |  | 53.802 | 53.593 | 52.328 | 54.558 | 51.156 | 57.76 | 57.588 | 57.235 | 54.856 | 48.852
Lb2 |  | 15.351 | 10.106 | 12.206 | 13.016 | 15.1 | 14.441 | 15.784 | 14.244 | 15.628 | 11.421
Lb7 |  | 0.822 | 5.305 | 3.453 | 1.823 | 0.004 | 1.962 | 0.001 | 2.409 | 0 | 3.791
Lb10 |  | 0 | 0.074 | 0 | 0.102 | 0.998 | 0.007 | 0.005 | 0 | 0 | 0
Lg5 |  | 0 | 0.004 | 0 | 0 | 0.008 | 0.246 | 0.706 | 0 | 0.356 | 0
L2N3 |  | 0.32 | 0 | 0 | 0 | 0.352 | 0 | 0.001 | 0.922 | 0 | 0
Lg1 |  | 2.294 | 2.544 | 1.044 | 2.369 | 2.339 | 0.182 | 2.324 | 3.308 | 1.601 | 2.624
Lg8 |  | 1.92 | 2.119 | 4.151 | 2.733 | 2.159 | 4.343 | 2.54 | 1.234 | 3.317 | 2.496
Lg11 |  | 0.366 | 0 | 0 | 0 | 0 | 0 | 0 | 0.113 | 0.027 | 0
Lg2 |  | 0.493 | 0.283 | 0.723 | 0.868 | 0.743 | 0.002 | 0.624 | 0 | 0.61 | 0.243
Lg3 |  | 0.671 | 1.223 | 0.989 | 0.804 | 0.661 | 1.917 | 1.031 | 1.175 | 0.751 | 1.755
Line | Original w | Meas 1 | Meas 2 | Meas 3 | Meas 4 | Meas 5 | Meas 6 | Meas 7 | Meas 8 | Meas 9 | Meas 10 | Mean | Stdev | Er (%)
La1 | 1 | 1 | 1 | 1 | 1 | 1 | 1 | 1 | 1 | 1 | 1 | 1
Ll | 0.0415 | 0.03966047 | 0.03806895 | 0.03418175 | 0.03948684 | 0.04231874 | 0.04340259 | 0.04552884 | 0.0430504 | 0.03821203 | 0.0459686 | 0.04098792 | 0.003709569 | 9.050395
Ln | 0.0132 | 0.01471569 | 0.01807143 | 0.01441734 | 0.01996703 | 0.01425793 | 0.02416554 | 0.02143942 | 0.0213502 | 0.02218706 | 0.01961071 | 0.01901824 | 0.003532779 | 18.57575
Lb3 | 0.08779 | 0.07055563 | 0.1048516 | 0.08993119 | 0.1066837 | 0.07475151 | 0.09239472 | 0.1088152 | 0.09083805 | 0.100545 | 0.1010432 | 0.09404098 | 0.01308019 | 13.90904
Lb4 | 0.05349 | 0.03242822 | 0.002405382 | 0.02652898 | 0 | 0.04041828 | 0.01501142 | 0 | 0.01005242 | 0 | 0.02911894 | 0.01559636 | 0.01540793 | 98.79184
Lb1 | 0.3616 | 0.4659997 | 0.4756888 | 0.4694652 | 0.4784195 | 0.4564321 | 0.4833109 | 0.4754152 | 0.4658706 | 0.4822082 | 0.4466305 | 0.4699441 | 0.01165391 | 2.479849
Lb1 + Lb3 + Lb4 | 0.50288 | 0.5689836 | 0.5829458 | 0.5859254 | 0.5851032 | 0.5716019 | 0.590717 | 0.5842304 | 0.5667611 | 0.5827532 | 0.5767926 | 0.5795814 | 0.008068142 | 1.392064
Lb2 | 0.1371 | 0.1329609 | 0.08970035 | 0.1095072 | 0.1141374 | 0.1347276 | 0.1208361 | 0.1303041 | 0.1159406 | 0.1373769 | 0.1044168 | 0.1189908 | 0.01529484 | 12.8538
Lb7 | 0.0004 | 0.007119657 | 0.04708691 | 0.03097889 | 0.0159859 | 3.568943e-05 | 0.01641717 | 8.255457e-06 | 0.01960832 | 0 | 0.0346593 | 0.01719001 | 0.01627343 | 94.66796
Lb2 + Lb7 | 0.1375 | 0.1400806 | 0.1367873 | 0.1404861 | 0.1301233 | 0.1347633 | 0.1372533 | 0.1303124 | 0.1355489 | 0.1373769 | 0.1390761 | 0.1361808 | 0.00363035 | 2.665831
Lb10 | 0.0054 | 0 | 0.0006568203 | 0 | 0.0008944387 | 0.008904513 | 5.857299e-05 | 4.127728e-05 | 0 | 0 | 0 | 0.001055562 | 0.002776585 | 263.0432
Lg5 | 0.0027 | 0 | 3.55038e-05 | 0 | 0 | 7.137886e-05 | 0.002058422 | 0.005828353 | 0 | 0.003129395 | 0 | 0.001112305 | 0.001989808 | 178.8905
L2N3 | 0.0027 | 0.002771643 | 0 | 0 | 0 | 0.00314067 | 0 | 8.255457e-06 | 0.007504721 | 0 | 0 | 0.001342529 | 0.002490936 | 185.5406
Lb10 + Lg5 + L2N3 | 0.0108 | 0.002771643 | 0.0006923241 | 0 | 0.0008944387 | 0.01211656 | 0.002116995 | 0.005877885 | 0.007504721 | 0.003129395 | 0 | 0.003510396 | 0.003911361 | 111.4222
Lg1 | 0.04535 | 0.01986921 | 0.02258042 | 0.009366337 | 0.02077378 | 0.02086939 | 0.001522898 | 0.01918568 | 0.02692583 | 0.01407349 | 0.02398998 | 0.0179157 | 0.007591948 | 42.37595
Lg8 | 0.0003 | 0.01662986 | 0.01880814 | 0.03724106 | 0.0239657 | 0.01926337 | 0.03634036 | 0.02096886 | 0.01004428 | 0.02915788 | 0.02281974 | 0.02352392 | 0.008569983 | 36.43093
Lg1 + Lg8 | 0.04565 | 0.03649907 | 0.04138855 | 0.04660739 | 0.04473947 | 0.04013276 | 0.03786326 | 0.04015454 | 0.03697011 | 0.04323136 | 0.04680972 | 0.04143962 | 0.00380323 | 9.177762
Lg11 | 0.0002 | 0.003170066 | 0 | 0 | 0 | 0 | 0 | 0 | 0.000919776 | 0.0002373418 | 0 | 0.0004327184 | 0.00100439 | 232.1116
Lg2 | 0.00105 | 0.004270062 | 0.002511894 | 0.006486457 | 0.007611498 | 0.006629312 | 1.673514e-05 | 0.005151405 | 0 | 0.005362166 | 0.002221633 | 0.004026116 | 0.002720896 | 67.58115
Lg3 | 0.0177 | 0.005811788 | 0.01085529 | 0.0088729 | 0.007050281 | 0.005897678 | 0.01604063 | 0.008511376 | 0.009564042 | 0.006601617 | 0.01604513 | 0.009525073 | 0.003797736 | 39.87094
Lg2 + Lg3 | 0.01875 | 0.01008185 | 0.01336718 | 0.01535936 | 0.01466178 | 0.01252699 | 0.01605737 | 0.01366278 | 0.009564042 | 0.01196378 | 0.01826676 | 0.01355119 | 0.002678499 | 19.76579
Fits whose peak areas vary, but whose sum is almost cosntant:
So we use the original ratios to diustribute the sum among the 2 peaks, giving:
Lb1 + Lb3 + Lb4 | Lb1 | Lb3 | Lb4 | Sum
Original ratio | 0.7190582 | 0.1745745 | 0.1063673 | 1
Resulting weights: | 0.4167528 | 0.1011801 | 0.06164852 | 0.5795814
Lg2 + Lg3 | Lg2 | Lg3 | Sum
Original ratio | 0.056 | 0.944 | 1
Resulting weights: | 0.0007588666 | 0.01279232 | 0.01355119 |  | In this case we leave Lg2 unchanged anf change Lg3 accordingly |  |  |  |  | Lg3: | 0.01250119
|  | Without fixing the peaks above: | [8 empty] | Fixing the peaks: