## Sheet1
Weights calibrated measuring a pure LaB6 standard, bulk, polished | [10 empty] | Weights unchanged
Area of all peaks is fitted | [10 empty] | Weights changed
A constant shift is maintained across all peaks
Sigma is fixed for all peaks
Had to separate the peak fitting in two groups, otherwise it would not fit
La |  | Meas 1 | Meas 2 | Meas 3 | Meas 4 | Meas 5 | Meas 6 | Meas 7 | Meas 8 | Meas 9 | Meas 10
Mz1 |  | 67.402 | 66.7 | 68.409 | 65.62 | 66.059 | 70.293 | 67.348 | 69.292 | 70.181 | 69.641
M5O3 |  | 0 | 0.315 | 0.139 | 0 | 0 | 0.01 | 0.002 | 0.002 | 0 | 0
M4O2 |  | 20.985 | 10.218 | 4.968 | 12.186 | 13.537 | 25.905 | 19.307 | 31.73 | 14.185 | 24.374
M3N1 |  | 20.781 | 33.755 | 35.631 | 27.996 | 30.614 | 18.911 | 23.728 | 11.877 | 29.714 | 18.554
Mz1 | Looked fine with NIST calibration
M2N1 | Looked fine with NIST calibration
Mg | Looked fine with NIST calibration
M2N4 | Looked fine with NIST calibration
Line | Original w | Meas 1 | Meas 2 | Meas 3 | Meas 4 | Meas 5 | Meas 6 | Meas 7 | Meas 8 | Meas 9 | Meas 10 | Mean | Stdev | Er (%)
Mz1 | 1 | 1 | 1 | 1 | 1 | 1 | 1 | 1 | 1 | 1 | 1 | 1
M5O3 | 0.000262 | 0 | 0.004722639 | 0.002031896 | 0 | 0 | 0.0001422617 | 2.96965e-05 | 2.886336e-05 | 0 | 0 | 0.0006955357 | 0.001549773 | 222.8172
M4O2 | 0.00259 | 0.3113409 | 0.1531934 | 0.07262202 | 0.1857056 | 0.2049229 | 0.3685289 | 0.2866752 | 0.4579172 | 0.2021202 | 0.349995 | 0.2593021 | 0.1158605 | 44.68164
M3N1 | 0.484 | 0.3083143 | 0.506072 | 0.5208525 | 0.4266382 | 0.4634342 | 0.2690311 | 0.3523193 | 0.1714051 | 0.4233909 | 0.2664235 | 0.3707881 | 0.1157271 | 31.2111
M5O3 + M4O2 + M3N1 | 0.486852 | 0.6196552 | 0.663988 | 0.5955064 | 0.6123438 | 0.6683571 | 0.6377022 | 0.6390242 | 0.6293512 | 0.6255112 | 0.6164185 | 0.6307858 | 0.02254532 | 3.574165
M2N1
Mg
M2N4
Fits whose peak areas vary, but whose sum is almost cosntant:
So we use the original ratios to diustribute the sum among the peaks, giving:
M5O3 + M4O2 + M3N1 | M5O3 | M4O2 | M3N1 | Sum
Original ratio | 0.0005381512 | 0.005319892 | 0.994142
Resulting weights: | 0.0003394581 | 0.003355712 | 0.6270906 | 0.6307858
|  | Without fixing the peaks above: | [8 empty] | Fixing the peaks: