## Sheet1
Weights calibrated measuring a pure Ti standard, bulk, polished
Area of all peaks is fitted
A constant shift is maintained across all peaks
Sigma is fixed for all peaks
Areas of peaks Lb1 and Lg5 fixed to previously fitted values
Mn |  | Meas 1 | Meas 2 | Meas 3 | Meas 4 | Meas 5 | Meas 6 | Meas 7 | Meas 8 | Meas 9 | Meas 10
La1 |  | 726.856 | 703.297 | 712.773 | 700.794 | 706.045 | 717.275 | 701.423 | 696.148 | 710.565 | 719.183
Ll |  | 392.176 | 413.222 | 381.651 | 343.977 | 401.114 | 421.584 | 400.234 | 383.388 | 414.062 | 389.765
Ln |  | 234.843 | 183.184 | 217.141 | 225.212 | 188.046 | 178.135 | 189.251 | 190.02 | 198.349 | 212.388
Lb1 |  | 363.428 | 351.648 | 356.386 | 350.397 | 353.022 | 358.638 | 350.711 | 348.074 | 355.283 | 359.591
Lg5 |  | 12.575 | 12.167 | 12.331 | 12.124 | 12.215 | 12.409 | 12.135 | 12.043 | 12.293 | 12.442
Lb3 |  | 9.141 | 8.479 | 9.117 | 10.635 | 11.287 | 9.516 | 10.754 | 11.508 | 9.372 | 9.395
Lb4 |  | 9.141 | 8.48 | 9.116 | 10.635 | 11.287 | 9.516 | 10.754 | 11.508 | 9.372 | 9.395
Line | Original w | Meas 1 | Meas 2 | Meas 3 | Meas 4 | Meas 5 | Meas 6 | Meas 7 | Meas 8 | Meas 9 | Meas 10 | Mean | Stdev | Er (%)
La1 | 1 | 1 | 1 | 1 | 1 | 1 | 1 | 1 | 1 | 1 | 1 | 1
Ll | 0.597 | 0.5395512 | 0.5875498 | 0.5354454 | 0.490839 | 0.5681139 | 0.5877578 | 0.5706029 | 0.5507277 | 0.5827222 | 0.5419552 | 0.5555265 | 0.03025786 | 5.4467
Ln | 0.0706 | 0.3230943 | 0.2604646 | 0.3046426 | 0.3213669 | 0.2663371 | 0.2483497 | 0.2698101 | 0.2729592 | 0.2791427 | 0.2953184 | 0.2841486 | 0.02573871 | 9.058189
Ll + Ln | 0.6676 | 0.8626454 | 0.8480144 | 0.8400879 | 0.8122059 | 0.8344511 | 0.8361075 | 0.840413 | 0.8236869 | 0.8618649 | 0.8372737 | 0.8396751 | 0.01544253 | 1.839108
Lb1 | 0.5 | 0.5 | 0.4999993 | 0.4999993 | 0.5 | 0.4999993 | 0.5000007 | 0.4999993 | 0.5 | 0.5000007 | 0.4999993 | 0.4999998 | 5.791537e-07 | 0.0001158308
Lg5 | 0.0173 | 0.01730054 | 0.01729995 | 0.01730004 | 0.01730038 | 0.0173006 | 0.0173002 | 0.01730054 | 0.01729948 | 0.01730032 | 0.01730019 | 0.01730022 | 3.394115e-07 | 0.001961891
Lb1 + Lg5 | 0.5173 | 0.5173005 | 0.5172992 | 0.5172993 | 0.5173004 | 0.5172999 | 0.5173009 | 0.5172998 | 0.5172995 | 0.517301 | 0.5172995 | 0.5173 | 6.55603e-07 | 0.0001267355
Lb3 | 0.0178 | 0.01257608 | 0.01205607 | 0.01279089 | 0.01517564 | 0.01598623 | 0.01326688 | 0.01533169 | 0.01653097 | 0.0131895 | 0.01306343 | 0.01399674 | 0.001593257 | 11.38306
Lb4 | 0.00946 | 0.01257608 | 0.01205749 | 0.01278949 | 0.01517564 | 0.01598623 | 0.01326688 | 0.01533169 | 0.01653097 | 0.0131895 | 0.01306343 | 0.01399674 | 0.001593183 | 11.38253
Lb3 + Lb4 | 0.02726 | 0.02515216 | 0.02411357 | 0.02558037 | 0.03035129 | 0.03197247 | 0.02653376 | 0.03066338 | 0.03306194 | 0.02637901 | 0.02612687 | 0.02799348 | 0.00318644 | 11.38279
The fitting of peaks Lb3 + Lb4 varies, but their sum is more or less constant | [6 empty] | The fitting of peaks Ll + Ln varies, but their sum is more or less constant
So we use the original ratios to diustribute the sum among the 2 peaks, giving: | [6 empty] | So we use the original ratios to diustribute the sum among the 2 peaks, giving:
| Lb3 | Lb4 | Sum |  |  |  |  | Ll | Ln | Sum
Original ratio | 0.6529714 | 0.3470286 |  |  |  |  | Original ratio | 0.8942481 | 0.1057519
Resulting weights: | 0.01827894 | 0.009714539 | 0.02799348 |  |  |  | Resulting weights: | 0.7508778 | 0.08879727 | 0.8396751
| Lb1 | Lg5 | Sum
Original ratio | 0.9665571 | 0.03344288
Resulting weights: | 0.5 | 0.0173 | 0.5173
|  | Without fixing the peaks above: | [8 empty] | Fixing the peaks above: