## Sheet1
Weights calibrated measuring a pure Mo standard, bulk, polished | [10 empty] | Weights unchanged
Area of all peaks is fitted | [10 empty] | Weights changed
A constant shift is maintained across all peaks
Sigma is fixed for all peaks
We do not touch Lg2 and Lg3 because our background is not good enough there and because they seem already well calibrated
Mo |  | Meas 1 | Meas 2 | Meas 3 | Meas 4 | Meas 5 | Meas 6 | Meas 7 | Meas 8 | Meas 9 | Meas 10
La1 |  | 747.112 | 747.174 | 741.22 | 737.402 | 751.518 | 738.973 | 742.792 | 745.065 | 747.303 | 740.706
Ll |  | 34.282 | 33.434 | 33.465 | 32.97 | 34.36 | 34.237 | 33.058 | 33.889 | 33.109 | 32.906
Ln |  | 10.401 | 12.24 | 12.417 | 10.425 | 10.562 | 10.134 | 12.033 | 9.591 | 11.462 | 12.166
Lb3 |  | 64.665 | 52.911 | 54.582 | 35.928 | 39.558 | 58.066 | 23.534 | 36.584 | 48.331 | 57.365
Lb4 |  | 0.068 | 14.602 | 8.668 | 26.145 | 24.408 | 9.02 | 42.906 | 27.616 | 18.865 | 11.17
Lb3 + Lb4 |  | 64.733 | 67.513 | 63.25 | 62.073 | 63.966 | 67.086 | 66.44 | 64.2 | 67.196 | 68.535
Lb1 |  | 345.952 | 339.55 | 340.498 | 337.31 | 336.377 | 334.314 | 326.866 | 337.678 | 339.428 | 338.894
Lb2 |  | 0.062 | 11.229 | 9.593 | 11.088 | 12.12 | 5.918 | 12.694 | 11.787 | 0.001 | 0
Lb7 |  | 13.791 | 6.99 | 7.317 | 9.386 | 10.295 | 4.853 | 11.979 | 9.654 | 15.907 | 14.869
Lb2 + Lb7 |  | 13.853 | 18.219 | 16.91 | 20.474 | 22.415 | 10.771 | 24.673 | 21.441 | 15.908 | 14.869
Lg5 |  | 2.163 | 0 | 0 | 0.001 | 0 | 8.39 | 0 | 0.029 | 2.863 | 5.217
Lg11 |  | 1.693 | 0 | 1.314 | 0.107 | 0.235 | 0 | 0.403 | 0.11 | 0.032 | 0
L2N3 |  | 0 | 4.493 | 4.108 | 4.488 | 1.219 | 0.001 | 1.32 | 4.616 | 1.431 | 0
Lg5 + Lg11 + L2N3 |  | 3.856 | 4.493 | 5.422 | 4.596 | 1.454 | 8.391 | 1.723 | 4.755 | 4.326 | 5.217
Lg1 |  | 3.333 | 2.452 | 1.907 | 2.722 | 3.086 | 2.392 | 2.982 | 2.026 | 2.477 | 3.513
Lg8 |  | 3.333 | 2.452 | 1.907 | 2.722 | 3.086 | 2.392 | 2.982 | 2.026 | 2.477 | 3.513
Lg1 + Lg8 |  | 6.666 | 4.904 | 3.814 | 5.444 | 6.172 | 4.784 | 5.964 | 4.052 | 4.954 | 7.026
Lg2 |  | 2.321 | 2.484 | 1.342 | 1.551 | 2.349 | 0.411 | 1.479 | 2.288 | 4.1 | 3.65
Lg3 |  | 2.302 | 0.993 | 1.481 | 1.218 | 1.484 | 3.607 | 1.599 | 1.357 | 0 | 0
Lg2 + Lg3 |  | 4.623 | 3.477 | 2.823 | 2.769 | 3.833 | 4.018 | 3.078 | 3.645 | 4.1 | 3.65
Line | Original w | Meas 1 | Meas 2 | Meas 3 | Meas 4 | Meas 5 | Meas 6 | Meas 7 | Meas 8 | Meas 9 | Meas 10 | Mean | Stdev | Er (%)
La1 | 1 | 1 | 1 | 1 | 1 | 1 | 1 | 1 | 1 | 1 | 1 | 1
Ll | 0.0415 | 0.04588603 | 0.04474727 | 0.04514854 | 0.04471103 | 0.04572079 | 0.04633052 | 0.04450506 | 0.04548462 | 0.04430465 | 0.04442518 | 0.04512637 | 0.0006974839 | 1.545624
Ln | 0.0128 | 0.01392161 | 0.01638173 | 0.01675211 | 0.01413747 | 0.01405422 | 0.01371363 | 0.01619969 | 0.0128727 | 0.01533782 | 0.01642487 | 0.01497958 | 0.001396029 | 9.319541
Lb3 | 0.06299 | 0.08655329 | 0.07081483 | 0.07363806 | 0.04872241 | 0.05263746 | 0.07857662 | 0.03168316 | 0.04910176 | 0.0646739 | 0.07744638 | 0.06338479 | 0.01721364 | 27.15737
Lb4 | 0.03669 | 9.101714e-05 | 0.01954297 | 0.01169423 | 0.03545556 | 0.03247826 | 0.01220613 | 0.05776314 | 0.03706522 | 0.02524411 | 0.01508021 | 0.02466209 | 0.01657481 | 67.20766
Lb3 + Lb4 | 0.09968 | 0.08664431 | 0.0903578 | 0.08533229 | 0.08417797 | 0.08511573 | 0.09078275 | 0.08944631 | 0.08616698 | 0.08991801 | 0.09252659 | 0.08804687 | 0.002882573 | 3.273908
Lb1 | 0.32736 | 0.4630524 | 0.4544457 | 0.4593751 | 0.4574303 | 0.4475967 | 0.4524035 | 0.4400505 | 0.4532195 | 0.454204 | 0.4575284 | 0.4539306 | 0.006446304 | 1.420108
Lb2 | 0.04509 | 8.298622e-05 | 0.01502863 | 0.01294218 | 0.01503657 | 0.01612736 | 0.008008412 | 0.01708958 | 0.0158201 | 1.338145e-06 | 0 | 0.01001371 | 0.007327844 | 73.17808
Lb7 | 0.0004 | 0.01845908 | 0.009355251 | 0.009871563 | 0.01272847 | 0.01369894 | 0.006567222 | 0.01612699 | 0.01295726 | 0.02128588 | 0.02007409 | 0.01411247 | 0.004841007 | 34.30304
Lb2 + Lb7 | 0.04549 | 0.01854207 | 0.02438388 | 0.02281374 | 0.02776505 | 0.0298263 | 0.01457563 | 0.03321657 | 0.02877735 | 0.02128722 | 0.02007409 | 0.02412619 | 0.005760638 | 23.87712
Lg5 | 0.0022 | 0.002895148 | 0 | 0 | 1.356112e-06 | 0 | 0.01135359 | 0 | 3.892278e-05 | 0.00383111 | 0.00704328 | 0.002516341 | 0.003919368 | 155.7566
Lg11 | 0.0001 | 0.002266059 | 0 | 0.001772753 | 0.000145104 | 0.0003127004 | 0 | 0.0005425476 | 0.0001476381 | 4.282065e-05 | 0 | 0.0005229623 | 0.0008151078 | 155.8636
L2N3 | 0.0027 | 0 | 0.006013325 | 0.005542214 | 0.006086232 | 0.00162205 | 1.353229e-06 | 0.001777079 | 0.006195433 | 0.001914886 | 0 | 0.002915257 | 0.002723772 | 93.43163
Lg5 + Lg11 + L2N3 | 0.005 | 0.005161207 | 0.006013325 | 0.007314967 | 0.006232693 | 0.001934751 | 0.01135495 | 0.002319626 | 0.006381994 | 0.005788817 | 0.00704328 | 0.005954561 | 0.002635067 | 44.25292
Lg1 | 0.01335 | 0.004461179 | 0.003281699 | 0.002572785 | 0.003691338 | 0.004106355 | 0.003236925 | 0.004014583 | 0.002719226 | 0.003314586 | 0.004742772 | 0.003614145 | 0.0007170702 | 19.84066
Lg8 | 0.0001 | 0.004461179 | 0.003281699 | 0.002572785 | 0.003691338 | 0.004106355 | 0.003236925 | 0.004014583 | 0.002719226 | 0.003314586 | 0.004742772 | 0.003614145 | 0.0007170702 | 19.84066
Lg1 + Lg8 | 0.01345 | 0.008922357 | 0.006563398 | 0.005145571 | 0.007382676 | 0.008212711 | 0.00647385 | 0.008029166 | 0.005438452 | 0.006629172 | 0.009485545 | 0.00722829 | 0.00143414 | 19.84066
Lg2 | 0.0006 | 0.003106629 | 0.003324527 | 0.001810529 | 0.00210333 | 0.003125674 | 0.0005561773 | 0.001991136 | 0.003070873 | 0.005486396 | 0.004927731 | 0.0029503 | 0.001461356 | 49.53245
Lg3 | 0.0105 | 0.003081198 | 0.001329008 | 0.001998057 | 0.001651745 | 0.00197467 | 0.004881098 | 0.002152689 | 0.001821318 | 0 | 0 | 0.001888978 | 0.001413186 | 74.8122
Lg2 + Lg3 | 0.0111 | 0.006187827 | 0.004653535 | 0.003808586 | 0.003755075 | 0.005100344 | 0.005437276 | 0.004143825 | 0.004892191 | 0.005486396 | 0.004927731 | 0.004839278 | 0.0007767242 | 16.05041
Fits whose peak areas vary, but whose sum is almost cosntant:
So we use the original ratios to diustribute the sum among the 2 peaks, giving:
Lb3 + Lb4 | Lb3 | Lb4 | Sum
Original ratio | 0.6319222 | 0.3680778 | 1
Resulting weights: | 0.05563877 | 0.0324081 | 0.08804687
Lb2 + Lb7 | Lb2 | Lb7 | Sum
Original ratio | 0.9912069 | 0.008793141 | 1
Resulting weights: | 0.02391404 | 5.06541e-05 | 0.0239647
Lg5 + Lg11 + L2N3 | Lg5 | Lg11 | L2N3 | Sum
Original ratio | 0.44 | 0.02 | 0.54 | 1
Resulting weights: | 0.002620007 | 0.0001190912 | 0.003215463 | 0.005954561
Lg1 + Lg8 | Lg1 | Lg8 | Sum
Original ratio | 0.9925651 | 0.007434944 | 1
Resulting weights: | 0.007174548 | 5.374193e-05 | 0.00722829
|  | Without fixing the peaks above: | [8 empty] | Fixing the peaks: