## Sheet1
Weights calibrated measuring a pure Ta standard, bulk, polished | [10 empty] | Weights unchanged
Area of all peaks is fitted | [10 empty] | Weights changed
A constant shift is maintained across all peaks
Sigma is fixed for all peaks
Added the following peaks because they were present in all other elements with similar atomic number (e.g. Hf, W) | [7 empty] | Lb6 | Lb3
Ta |  | Meas 1 | Meas 2 | Meas 3 | Meas 4 | Meas 5 | Meas 6 | Meas 7 | Meas 8 | Meas 9 | Meas 10
La1 |  | 79.636 | 79.122 | 78.242 | 76.884 | 77.78 | 75.55 | 75.79 | 79.127 | 75.106 | 74.979
Ln |  | 2.46 | 1.439 | 2.36 | 2.876 | 3.623 | 3.709 | 2.305 | 2.313 | 1.916 | 4.426
Lb4 |  | 1.369 | 1.261 | 1.829 | 0.734 | 1.009 | 0.013 | 0.809 | 1.599 | 1.042 | 1.745
Lb1 |  | 27.955 | 17.42 | 27.072 | 21.902 | 26.852 | 23.723 | 18.013 | 18.135 | 23.467 | 24.987
Lb6 |  | 0.009 | 8.825 | 0 | 6.203 | 0.31 | 2.295 | 7.246 | 7.613 | 3.252 | 0.217
Lb1 + Lb6 |  | 27.964 | 26.245 | 27.072 | 28.105 | 27.162 | 26.018 | 25.259 | 25.748 | 26.719 | 25.204
L3N2 |  | 0.027 | 1.508 | 0 | 0 | 0 | 0.048 | 0 | 3.066 | 0.018 | 0
Lb3 |  | 2.629 | 2.701 | 2.823 | 3.338 | 0.209 | 0 | 4.732 | 2.227 | 0.002 | 0.016
L3N3 |  | 0.045 | 0.025 | 0 | 0 | 3.224 | 2.726 | 0.001 | 0.001 | 2.057 | 2.78
L3N2 + Lb3 + L3N3 |  | 2.701 | 4.234 | 2.823 | 3.338 | 3.433 | 2.774 | 4.733 | 5.294 | 2.077 | 2.796
Lb2 |  | 10.69 | 10.354 | 9.815 | 10.435 | 10.549 | 11.483 | 9.788 | 10.228 | 10.162 | 10.394
Lb7 |  | 0 | 0 | 0.001 | 0 | 0 | 0.002 | 0.206 | 0.592 | 0.162 | 0
L3O2 |  | 0 | 0 | 0.622 | 0 | 0 | 0 | 0 | 0.006 | 0.042 | 0.6
Lu |  | 1.625 | 0.956 | 0.003 | 0.223 | 0 | 0.001 | 0 | 0 | 0 | 0.03
Lb10 |  | 0 | 0 | 0.007 | 0 | 0 | 0.594 | 0.781 | 0 | 0.815 | 0.001
Lb5 |  | 0 | 0 | 0.053 | 0 | 1.259 | 0 | 0 | 0.13 | 0.094 | 0.002
Lb7 + L3O2 + Lu + Lb10 + Lb5 |  | 1.625 | 0.956 | 0.686 | 0.223 | 1.259 | 0.597 | 0.987 | 0.728 | 1.113 | 0.633
Line | Original w | Meas 1 | Meas 2 | Meas 3 | Meas 4 | Meas 5 | Meas 6 | Meas 7 | Meas 8 | Meas 9 | Meas 10 | Mean | Stdev | Er (%)
La1 | 1 | 1 | 1 | 1 | 1 | 1 | 1 | 1 | 1 | 1 | 1 | 1
Ln | 0.01505 | 0.03089055 | 0.0181871 | 0.03016283 | 0.037407 | 0.0465801 | 0.04909332 | 0.03041298 | 0.02923149 | 0.02551061 | 0.05902986 | 0.03565058 | 0.01237847 | 34.72166
Lb4 | 0.06907 | 0.01719072 | 0.01593741 | 0.02337619 | 0.00954685 | 0.01297249 | 0.0001720715 | 0.01067423 | 0.02020802 | 0.01387373 | 0.02327318 | 0.01472249 | 0.007026406 | 47.72566
Lb1 | 0.46284 | 0.3510347 | 0.2201663 | 0.3460034 | 0.2848707 | 0.3452301 | 0.314004 | 0.2376699 | 0.2291885 | 0.3124517 | 0.3332533 | 0.2973873 | 0.05126935 | 17.23993
Lb6 | 0.014 | 0.0001130142 | 0.1115366 | 0 | 0.08067999 | 0.0039856 | 0.03037723 | 0.09560628 | 0.09621242 | 0.0432988 | 0.002894144 | 0.04647041 | 0.04542872 | 97.75837
Lb1 + Lb6 | 0.47684 | 0.3511477 | 0.3317029 | 0.3460034 | 0.3655507 | 0.3492157 | 0.3443812 | 0.3332762 | 0.3254009 | 0.3557505 | 0.3361475 | 0.3438577 | 0.01228624 | 3.573058
L3N2 | 0.0001 | 0.0003390426 | 0.01905917 | 0 | 0 | 0 | 0.0006353408 | 0 | 0.03874784 | 0.0002396613 | 0 | 0.005902105 | 0.01298236 | 219.9615
Lb3 | 0.0001 | 0.03301271 | 0.03413716 | 0.03608037 | 0.04341606 | 0.002687066 | 0 | 0.06243568 | 0.02814463 | 2.662903e-05 | 0.0002133931 | 0.02401537 | 0.02204075 | 91.7777
L3N3 | 0.07755 | 0.0005650711 | 0.0003159677 | 0 | 0 | 0.04145024 | 0.03608206 | 1.319435e-05 | 1.263791e-05 | 0.02738796 | 0.03707705 | 0.01429042 | 0.01856851 | 129.9368
L3N2 + Lb3 + L3N3 | 0.07775 | 0.03391682 | 0.0535123 | 0.03608037 | 0.04341606 | 0.04413731 | 0.03671741 | 0.06244887 | 0.0669051 | 0.02765425 | 0.03729044 | 0.04420789 | 0.01284543 | 29.05686
Lb2 | 0.13705 | 0.1342358 | 0.1308612 | 0.1254441 | 0.1357239 | 0.1356261 | 0.1519921 | 0.1291463 | 0.1292606 | 0.1353021 | 0.1386255 | 0.1346218 | 0.007285343 | 5.411712
Lb7 | 0.00841 | 0 | 0 | 1.278086e-05 | 0 | 0 | 2.647253e-05 | 0.002718037 | 0.007481643 | 0.002156952 | 0 | 0.001239589 | 0.002418682 | 195.1198
L3O2 | 0.0001 | 0 | 0 | 0.007949695 | 0 | 0 | 0 | 0 | 7.582747e-05 | 0.0005592097 | 0.008002241 | 0.001658697 | 0.003333987 | 201.0003
Lu | 0.08234 | 0.02040534 | 0.01208261 | 3.834258e-05 | 0.002900473 | 0 | 1.323627e-05 | 0 | 0 | 0 | 0.000400112 | 0.003584012 | 0.00701182 | 195.6417
Lb10 | 0.00865 | 0 | 0 | 8.946602e-05 | 0 | 0 | 0.007862343 | 0.01030479 | 0 | 0.01085133 | 1.333707e-05 | 0.002912127 | 0.004725344 | 162.2644
Lb5 | 0.014 | 0 | 0 | 0.0006773855 | 0 | 0.01618668 | 0 | 0 | 0.001642928 | 0.001251564 | 2.667414e-05 | 0.001978523 | 0.005028676 | 254.1631
Lb7 + L3O2 + Lu + Lb10 + Lb5 | 0.1135 | 0.02040534 | 0.01208261 | 0.00876767 | 0.002900473 | 0.01618668 | 0.007902052 | 0.01302283 | 0.009200399 | 0.01481906 | 0.008442364 | 0.01137295 | 0.004986463 | 43.84495
Fits whose peak areas vary, but whose sum is almost cosntant:
So we use the original ratios to diustribute the sum among the 2 peaks, giving:
Lb1 + Lb6 | Lb1 | Lb6 | Sum
Original ratio | 0.97064 | 0.02935995
Resulting weights: | 0.333762 | 0.01009565 | 0.3438577
L3N2 + Lb3 + L3N3 | L3N2 | Lb3 | L3N3 | Sum
Original ratio | 0.001286174 | 0.001286174 | 0.9974277
Resulting weights: | 5.685903e-05 | 5.685903e-05 | 0.04409417 | 0.04420789
Lb7 + L3O2 + Lu + Lb10 + Lb5 | Lb7 | L3O2 | Lu | Lb10 | Lb5 | Sum
Original ratio | 0.07409692 | 0.0008810573 | 0.7254626 | 0.07621145 | 0.123348
Resulting weights: | 0.0008427003 | 1.002022e-05 | 0.008250647 | 0.0008667488 | 0.00140283 | 0.01137295
|  | Without fixing the peaks above: | [8 empty] | Fixing the peaks: