## Sheet1
Weights calibrated measuring a pure Ti standard, bulk, polished
Area of all peaks is fitted
A constant shift is maintained across all peaks
Sigma is fixed for all peaks
Areas of peaks Ln and Ll fixed to previously fitted values
Ti |  | Meas 1 | Meas 2 | Meas 3 | Meas 4 | Meas 5 | Meas 6 | Meas 7 | Meas 8 | Meas 9 | Meas 10
La1 |  | 200.987 | 201.706 | 200.535 | 202.111 | 215.722 | 216.562 | 202.288 | 206.965 | 214.225 | 188.309
Ll |  | 323.589 | 324.746 | 322.862 | 325.398 | 347.313 | 348.665 | 325.683 | 333.214 | 344.902 | 303.177
Ln |  | 159.182 | 159.751 | 158.824 | 160.072 | 170.852 | 171.517 | 160.212 | 163.917 | 169.666 | 149.141
Lb1 |  | 57.594 | 55.004 | 49.115 | 56.4 | 50.315 | 55.423 | 54.233 | 49.893 | 55.913 | 53.512
Lg5 |  | 57.594 | 55.004 | 49.115 | 56.399 | 50.315 | 55.423 | 54.233 | 49.893 | 55.814 | 53.512
Lb3 |  | 8.748 | 0.004 | 36.568 | 26.024 | 37.629 | 18.704 | 33.085 | 28.255 | 18.014 | 0.001
Lb4 |  | 8.748 | 0.004 | 36.569 | 26.024 | 37.629 | 18.704 | 33.085 | 28.255 | 18.082 | 0.001
Line | Original w | Meas 1 | Meas 2 | Meas 3 | Meas 4 | Meas 5 | Meas 6 | Meas 7 | Meas 8 | Meas 9 | Meas 10 | Mean | Stdev | Er (%)
La1 | 1 | 1 | 1 | 1 | 1 | 1 | 1 | 1 | 1 | 1 | 1 | 1
Ll | 1.6234 | 1.61 | 1.609997 | 1.610003 | 1.609996 | 1.610003 | 1.610001 | 1.609997 | 1.610002 | 1.609999 | 1.609997 | 1.609999 | 2.592927e-06 | 0.0001610514
Ln | 0.799 | 0.7920015 | 0.7919992 | 0.7920014 | 0.7920004 | 0.7920008 | 0.7919995 | 0.7919995 | 0.7920035 | 0.7919991 | 0.7920014 | 0.7920006 | 1.372742e-06 | 0.0001733259
Ll + Ln | 2.4224 | 2.402001 | 2.401996 | 2.402005 | 2.401997 | 2.402004 | 2.402 | 2.401996 | 2.402005 | 2.401998 | 2.401999 | 2.402 | 3.464352e-06 | 0.0001442278
Lb1 | 0.28 | 0.2865558 | 0.2726939 | 0.2449198 | 0.2790546 | 0.23324 | 0.2559221 | 0.268098 | 0.2410697 | 0.2610013 | 0.2841712 | 0.2626726 | 0.0186408 | 7.09659
Lg5 | 0.0124 | 0.2865558 | 0.2726939 | 0.2449198 | 0.2790496 | 0.23324 | 0.2559221 | 0.268098 | 0.2410697 | 0.2605392 | 0.2841712 | 0.2626259 | 0.01864549 | 7.099639
Lb1 + Lg5 | 0.2924 | 0.5731117 | 0.5453878 | 0.4898397 | 0.5581042 | 0.46648 | 0.5118442 | 0.5361959 | 0.4821395 | 0.5215404 | 0.5683425 | 0.5252986 | 0.03728601 | 7.09806
Lb3 | 0.257 | 0.0435252 | 1.983084e-05 | 0.1823522 | 0.1287609 | 0.1744328 | 0.08636788 | 0.1635539 | 0.1365207 | 0.08408916 | 5.310421e-06 | 0.0999628 | 0.06843126 | 68.45673
Lb4 | 0.134 | 0.0435252 | 1.983084e-05 | 0.1823572 | 0.1287609 | 0.1744328 | 0.08636788 | 0.1635539 | 0.1365207 | 0.08440658 | 5.310421e-06 | 0.09999504 | 0.06842382 | 68.42722
Lb3 + Lb4 | 0.391 | 0.08705041 | 3.966169e-05 | 0.3647094 | 0.2575219 | 0.3488657 | 0.1727358 | 0.3271079 | 0.2730413 | 0.1684957 | 1.062084e-05 | 0.1999578 | 0.136855 | 68.44195
The fitting of peaks Lb3 + Lb4 varies, but their sum is more or less constant | [6 empty] | The fitting of peaks Ll + Ln varies, but their sum is more or less constant
So we use the original ratios to diustribute the sum among the 2 peaks, giving: | [6 empty] | So we use the original ratios to diustribute the sum among the 2 peaks, giving:
| Lb3 | Lb4 | Sum |  |  |  |  | Ll | Ln | Sum
Original ratio | 0.657289 | 0.342711 |  |  |  |  | Original ratio | 0.6701618 | 0.3298382
Resulting weights: | 0.1314301 | 0.06852775 | 0.1999578 |  |  |  | Resulting weights: | 1.609729 | 0.7922713 | 2.402
| Lb1 | Lg5 | Sum
Original ratio | 0.9575923 | 0.04240766
Resulting weights: | 0.5030219 | 0.02227668 | 0.5252986
|  | Without fixing the peaks above: | [8 empty] | Fixing the peaks above: