## Sheet1
Weights calibrated measuring a pure V standard, bulk, polished
Area of all peaks is fitted
A constant shift is maintained across all peaks
Sigma is fixed for all peaks
Areas of peaks La2, Lb1 and Lg5 are weighted and fixed on original weights because strongly overlapping with La1
V |  | Meas 1 | Meas 2 | Meas 3 | Meas 4 | Meas 5 | Meas 6 | Meas 7 | Meas 8 | Meas 9 | Meas 10
La1 |  | 30.023 | 25.174 | 28.1 | 27.538 | 27.557 | 26.079 | 26.757 | 26.341 | 24.34 | 26.784
Ll |  | 26.942 | 18.324 | 19.663 | 23.155 | 23.172 | 23.115 | 21.462 | 24.103 | 19.378 | 17.654
Ln |  | 4.611 | 8.807 | 12.904 | 8.175 | 7.927 | 4.947 | 7.975 | 5.68 | 9.281 | 8.986
Lb3 |  | 0.461 | 0.001 | 0.47 | 0.005 | 1.289 | 0 | 0.504 | 0 | 0 | 0
Lb4 |  | 0.461 | 0.358 | 0.104 | 1.203 | 0.001 | 0.681 | 0.008 | 0.447 | 0.677 | 0.935
Line | Original w | Meas 1 | Meas 2 | Meas 3 | Meas 4 | Meas 5 | Meas 6 | Meas 7 | Meas 8 | Meas 9 | Meas 10 | Mean | Stdev | Er (%)
La1 | 1 | 1 | 1 | 1 | 1 | 1 | 1 | 1 | 1 | 1 | 1 | 1
Ll | 0.556 | 0.8973787 | 0.7278939 | 0.6997509 | 0.8408381 | 0.8408753 | 0.8863453 | 0.8021079 | 0.9150374 | 0.796138 | 0.6591249 | 0.806549 | 0.0870477 | 10.79261
Ln | 0.272 | 0.1535823 | 0.3498451 | 0.4592171 | 0.2968625 | 0.2876583 | 0.1896929 | 0.2980528 | 0.2156334 | 0.3813065 | 0.3354988 | 0.296735 | 0.09218846 | 31.06761
Ll + Ln | 0.828 | 1.050961 | 1.077739 | 1.158968 | 1.137701 | 1.128534 | 1.076038 | 1.100161 | 1.130671 | 1.177445 | 0.9946237 | 1.103284 | 0.05489585 | 4.975677
Lb3 | 0.00654 | 0.01535489 | 3.972352e-05 | 0.01672598 | 0.0001815673 | 0.04677577 | 0 | 0.01883619 | 0 | 0 | 0 | 0.009791413 | 0.01527388 | 155.9926
Lb4 | 0.0173 | 0.01535489 | 0.01422102 | 0.003701068 | 0.04368509 | 3.628842e-05 | 0.02611296 | 0.0002989872 | 0.01696974 | 0.0278143 | 0.0349089 | 0.01831033 | 0.01479351 | 80.79326
Lb3 + Lb4 | 0.02384 | 0.03070979 | 0.01426075 | 0.02042705 | 0.04386666 | 0.04681206 | 0.02611296 | 0.01913518 | 0.01696974 | 0.0278143 | 0.0349089 | 0.02810174 | 0.01110846 | 39.52943
The fitting of peaks Lb3 + Lb4 varies, but their sum is more or less constant | [6 empty] | The fitting of peaks Ll + Ln varies, but their sum is more or less constant
So we use the original ratios to diustribute the sum among the 2 peaks, giving: | [6 empty] | So we use the original ratios to diustribute the sum among the 2 peaks, giving:
| Lb3 | Lb4 | Sum |  |  |  |  | Ll | Ln | Sum
Original ratio | 0.2743289 | 0.7256711 |  |  |  |  | Original ratio | 0.6714976 | 0.3285024
Resulting weights: | 0.007709118 | 0.02039262 | 0.02810174 |  |  |  | Resulting weights: | 0.7408525 | 0.3624315 | 1.103284
Without fixing the peaks above: