## Sheet1
Weights calibrated measuring a pure Hf standard, bulk, polished | [10 empty] | Weights unchanged
Area of all peaks is fitted | [10 empty] | Weights changed
A constant shift is maintained across all peaks
Sigma is fixed for all peaks
W |  | Meas 1 | Meas 2 | Meas 3 | Meas 4 | Meas 5 | Meas 6 | Meas 7 | Meas 8 | Meas 9 | Sp 11
La1 |  | 68.667 | 69.247 | 70.373 | 70.373 | 68.082 | 67.205 | 70.426 | 69.092 | 69.158 | 67.901
Ln |  | 2.574 | 2.709 | 1.292 | 1.292 | 2.31 | 1.374 | 1.308 | 2.71 | 1.094 | 1.309
Lb4 |  | 1.11 | 0.896 | 0.01 | 0.01 | 0.456 | 0.05 | 0.304 | 0.044 | 1.117 | 0.767
Lb1 |  | 15.602 | 17.917 | 15.585 | 15.585 | 19.408 | 17.216 | 17.418 | 17.568 | 18.231 | 13.484
Lb6 |  | 1.703 | 1.477 | 3.64 | 3.64 | 0.931 | 2.467 | 2.832 | 2.236 | 3.386 | 4.724
Lb1 + Lb6 |  | 17.305 | 19.394 | 19.225 | 19.225 | 20.339 | 19.683 | 20.25 | 19.804 | 21.617 | 18.208
L3N2 |  | 4.591 | 0.464 | 3.548 | 3.548 | 0 | 1.043 | 0.042 | 0.491 | 0.003 | 4.384
Lb3 |  | 1.781 | 0.586 | 0.314 | 0.314 | 0.699 | 1.875 | 3.142 | 3.002 | 2.852 | 0.262
L3N3 |  | 0.033 | 1.686 | 0 | 0 | 1.059 | 0 | 0.008 | 0.006 | 0.003 | 0.001
L3N2 + Lb3 + L3N3 |  | 6.405 | 2.736 | 3.862 | 3.862 | 1.758 | 2.918 | 3.192 | 3.499 | 2.858 | 4.647
Lb2 |  | 14.264 | 14.569 | 13.907 | 13.907 | 14.15 | 13.546 | 13.035 | 13.572 | 13.89 | 15.733
Lb7 |  | 0.005 | 0.287 | 0.089 | 0.089 | 0 | 0 | 0.68 | 0.003 | 0.677 | 0
L3O2 |  | 0 | 0.019 | 0.779 | 0.779 | 0.551 | 0.001 | 0.018 | 0 | 0 | 0
Lu |  | 0.882 | 0.043 | 0.004 | 0.004 | 0 | 0 | 0 | 0.44 | 0.001 | 0.171
Lb10 |  | 0.012 | 0 | 0 | 0 | 0 | 0.007 | 0 | 0.006 | 0.168 | 0.003
Lb5 |  | 0.273 | 0.103 | 0 | 0 | 0 | 0.001 | 0 | 0.002 | 0 | 0.001
Lb7 + L3O2 + Lu + Lb10 + Lb5 |  | 1.172 | 0.452 | 0.872 | 0.872 | 0.551 | 0.009 | 0.698 | 0.451 | 0.846 | 0.175
Line | Original w | Meas 1 | Meas 2 | Meas 3 | Meas 4 | Meas 5 | Meas 6 | Meas 7 | Meas 8 | Meas 9 | Meas 10 | Mean | Stdev | Er (%)
La1 | 1 | 1 | 1 | 1 | 1 | 1 | 1 | 1 | 1 | 1 | 1 | 1
Ln | 0.01155 | 0.03748525 | 0.03912083 | 0.01835931 | 0.01835931 | 0.03392967 | 0.02044491 | 0.01857269 | 0.03922306 | 0.01581885 | 0.01927807 | 0.0260592 | 0.009963186 | 38.2329
Lb4 | 0.05649 | 0.01616497 | 0.01293919 | 0.0001421 | 0.0001421 | 0.006697806 | 0.0007439923 | 0.004316588 | 0.0006368321 | 0.01615142 | 0.01129586 | 0.006923085 | 0.0066866 | 96.5841
Lb1 | 0.3679 | 0.2272125 | 0.2587405 | 0.2214628 | 0.2214628 | 0.285068 | 0.2561714 | 0.2473234 | 0.2542697 | 0.2636138 | 0.1985832 | 0.2433908 | 0.02562521 | 10.52842
Lb6 | 0.014 | 0.02480085 | 0.02132944 | 0.05172438 | 0.05172438 | 0.01367469 | 0.03670858 | 0.04021242 | 0.03236265 | 0.04896035 | 0.06957188 | 0.03910696 | 0.01687722 | 43.15656
Lb1 + Lb6 | 0.3819 | 0.2520133 | 0.2800699 | 0.2731872 | 0.2731872 | 0.2987427 | 0.29288 | 0.2875359 | 0.2866323 | 0.3125741 | 0.2681551 | 0.2824978 | 0.01710436 | 6.054689
L3N2 | 0.0001 | 0.0668589 | 0.006700651 | 0.05041706 | 0.05041706 | 0 | 0.01551968 | 0.0005963707 | 0.007106467 | 4.337893e-05 | 0.06456459 | 0.02622242 | 0.02825072 | 107.735
Lb3 | 0.07077 | 0.02593677 | 0.00846246 | 0.004461939 | 0.004461939 | 0.01026703 | 0.02789971 | 0.0446142 | 0.04344931 | 0.0412389 | 0.003858559 | 0.02146508 | 0.01717317 | 80.00515
L3N3 | 0.0001 | 0.0004805802 | 0.02434763 | 0 | 0 | 0.01555477 | 0 | 0.0001135944 | 8.684073e-05 | 4.337893e-05 | 1.472732e-05 | 0.004064152 | 0.008627076 | 212.2725
L3N2 + Lb3 + L3N3 | 0.07097 | 0.09327625 | 0.03951074 | 0.054879 | 0.054879 | 0.0258218 | 0.04341939 | 0.04532417 | 0.05064262 | 0.04132566 | 0.06843787 | 0.05175165 | 0.0184546 | 35.65992
Lb2 | 0.21385 | 0.2077271 | 0.2103918 | 0.1976184 | 0.1976184 | 0.2078376 | 0.2015624 | 0.1850879 | 0.1964337 | 0.2008444 | 0.231705 | 0.2036827 | 0.01223973 | 6.009213
Lb7 | 0.0004 | 7.281518e-05 | 0.004144584 | 0.00126469 | 0.00126469 | 0 | 0 | 0.009655525 | 4.342037e-05 | 0.009789178 | 0 | 0.00262349 | 0.00395269 | 150.6653
L3O2 | 0.0001 | 0 | 0.0002743801 | 0.01106959 | 0.01106959 | 0.008093182 | 1.487985e-05 | 0.0002555874 | 0 | 0 | 0 | 0.00307772 | 0.004898847 | 159.1713
Lu | 0.0006 | 0.0128446 | 0.0006209655 | 5.683998e-05 | 5.683998e-05 | 0 | 0 | 0 | 0.006368321 | 1.445964e-05 | 0.002518372 | 0.00224804 | 0.004239193 | 188.5729
Lb10 | 0.01436 | 0.0001747564 | 0 | 0 | 0 | 0 | 0.0001041589 | 0 | 8.684073e-05 | 0.00242922 | 4.418197e-05 | 0.0002839158 | 0.0007561533 | 266.3301
Lb5 | 0.0132 | 0.003975709 | 0.001487429 | 0 | 0 | 0 | 1.487985e-05 | 0 | 2.894691e-05 | 0 | 1.472732e-05 | 0.0005521692 | 0.001289749 | 233.5786
Lb7 + L3O2 + Lu + Lb10 + Lb5 | 0.02866 | 0.01706788 | 0.006527359 | 0.01239112 | 0.01239112 | 0.008093182 | 0.0001339186 | 0.009911112 | 0.006527529 | 0.01223286 | 0.002577282 | 0.008785335 | 0.005075199 | 57.76898
Fits whose peak areas vary, but whose sum is almost cosntant:
So we use the original ratios to diustribute the sum among the 2 peaks, giving:
Lb1 + Lb6 | Lb1 | Lb6 | Sum
Original ratio | 0.9633412 | 0.03665881
Resulting weights: | 0.2721417 | 0.01035603 | 0.2824978
L3N2 + Lb3 + L3N3 | L3N2 | Lb3 | L3N3 | Sum
Original ratio | 0.001409046 | 0.9971819 | 0.001409046
Resulting weights: | 7.292046e-05 | 0.05160581 | 7.292046e-05 | 0.05175165
Lb7 + L3O2 + Lu + Lb10 + Lb5 | Lb7 | L3O2 | Lu | Lb10 | Lb5 | Sum
Original ratio | 0.01395673 | 0.003489184 | 0.0209351 | 0.5010468 | 0.4605722
Resulting weights: | 0.0001226146 | 3.065365e-05 | 0.0001839219 | 0.004401864 | 0.004046281 | 0.008785335
|  | Without fixing the peaks above: | [8 empty] | Fixing the peaks: